## Daten
Ewe_V | I_mA | Ns | time_s | minusImZ_Ohm | ReZ_Ohm | stepTime_s | QCharge_mAh | QDischarge_mAh | freq_Hz | AnalogIN1_V | cycleNumber | QminusQo_mAh | Capacity_mAh
4.0805764 | 0.14194188 | 2 | 270875.4 | -0.40087208 | -0.016172351 | 270875.4 | 0 | 442.8146 | 500018.56 | 24.293509 | 0 | -442.8146 | 442.8146
4.0805902 | 0.17904772 | 2 | 270879.9 | -0.30143732 | -0.00092957757 | 270879.9 | 0 | 442.8144 | 374192.78 | 24.226093 | 0 | -442.8144 | 442.8144
4.0805836 | 0.19123051 | 2 | 270884.3 | -0.22727023 | 0.0072916131 | 270884.3 | 0 | 442.8127 | 280034.5 | 24.24855 | 0 | -442.8127 | 442.8127
4.0805898 | 0.22144529 | 2 | 270888.7 | -0.17186441 | 0.011140874 | 270888.7 | 0 | 442.8134 | 209573.56 | 24.405821 | 0 | -442.8134 | 442.8134
4.0805874 | 0.23299673 | 2 | 270893.1 | -0.13010269 | 0.012516852 | 270893.1 | 0 | 442.8119 | 156834.55 | 24.271011 | 0 | -442.8119 | 442.8119
4.0805898 | 0.23072928 | 2 | 270894.5 | -0.09874253 | 0.012866576 | 270894.5 | 0 | 442.817 | 117373.07 | 24.338425 | 0 | -442.817 | 442.817
4.0805793 | 0.22923966 | 2 | 270896.2 | -0.075207546 | 0.012589431 | 270896.2 | 0 | 442.8253 | 87839.594 | 24.226093 | 0 | -442.8254 | 442.8253
4.0805807 | 0.24004373 | 2 | 270897.9 | -0.057542257 | 0.011985642 | 270897.9 | 0 | 442.825 | 65738.203 | 24.136238 | 0 | -442.8251 | 442.825
4.0805931 | 0.22379957 | 2 | 270899.6 | -0.044281635 | 0.011131252 | 270899.6 | 0 | 442.8318 | 49194.625 | 24.271011 | 0 | -442.8318 | 442.8318
4.0805898 | 0.22238487 | 2 | 270901 | -0.034199979 | 0.010168972 | 270901 | 0 | 442.8389 | 36835.656 | 24.181175 | 0 | -442.8389 | 442.8389
4.0806017 | 0.24183075 | 2 | 270902.5 | -0.026452353 | 0.0091760457 | 270902.5 | 0 | 442.8359 | 27557.156 | 24.226093 | 0 | -442.836 | 442.8359
4.0805879 | 0.24797799 | 2 | 270904 | -0.020426892 | 0.0082638199 | 270904 | 0 | 442.8365 | 20616.836 | 24.338425 | 0 | -442.8365 | 442.8365
4.0805936 | 0.23929782 | 2 | 270905.6 | -0.01569974 | 0.0074975654 | 270905.6 | 0 | 442.842 | 15430.152 | 24.203634 | 0 | -442.8421 | 442.842
4.0805912 | 0.24242651 | 2 | 270906.9 | -0.01196719 | 0.0069091837 | 270906.9 | 0 | 442.8433 | 11551.737 | 24.293509 | 0 | -442.8433 | 442.8433
4.0805917 | 0.47143099 | 2 | 270908.4 | -0.0090440465 | 0.0065004313 | 270908.4 | 0 | 442.8384 | 8645.9443 | 24.271011 | 0 | -442.8384 | 442.8384
4.0806065 | 0.50354362 | 2 | 270910.1 | -0.0067570861 | 0.006233824 | 270910.1 | 0 | 442.8356 | 6470.5161 | 24.136238 | 0 | -442.8356 | 442.8356
4.0806088 | 0.51114333 | 2 | 270912.3 | -0.0049539949 | 0.0060905842 | 270912.3 | 0 | 442.836 | 4841.5513 | 24.24855 | 0 | -442.836 | 442.836
4.0806041 | 0.49467734 | 2 | 270914.4 | -0.0035700535 | 0.0060290215 | 270914.4 | 0 | 442.8367 | 3621.5261 | 24.136238 | 0 | -442.8367 | 442.8367
4.0806026 | 0.51863182 | 2 | 270916.5 | -0.002488316 | 0.0060470952 | 270916.5 | 0 | 442.8394 | 2710.864 | 24.271011 | 0 | -442.8395 | 442.8394
4.0805941 | 0.52995723 | 2 | 270918.7 | -0.0016582416 | 0.0061130105 | 270918.7 | 0 | 442.8421 | 2029.3519 | 24.158697 | 0 | -442.8421 | 442.8421
4.0806079 | 0.5269022 | 2 | 270920.8 | -0.0010143546 | 0.0062176823 | 270920.8 | 0 | 442.842 | 1518.54 | 24.495657 | 0 | -442.8421 | 442.842
4.0806031 | 0.52153766 | 2 | 270922.9 | -0.00053675147 | 0.0063515641 | 270922.9 | 0 | 442.8381 | 1136.0944 | 24.203634 | 0 | -442.8381 | 442.8381
4.0806031 | 0.53711015 | 2 | 270925 | -0.00015623863 | 0.0065093646 | 270925 | 0 | 442.8318 | 850.27515 | 24.181175 | 0 | -442.8318 | 442.8318
4.0806322 | 0.62752694 | 2 | 270927.2 | 0.00011061428 | 0.006697068 | 270927.2 | 0 | 442.8311 | 636.4256 | 24.24855 | 0 | -442.8312 | 442.8311
4.0806322 | 0.64108735 | 2 | 270929.3 | 0.00030746893 | 0.0068835067 | 270929.3 | 0 | 442.8351 | 476.37225 | 24.09132 | 0 | -442.8351 | 442.8351
4.0806365 | 0.6530093 | 2 | 270931.4 | 0.0004293721 | 0.0070732762 | 270931.4 | 0 | 442.8304 | 356.48273 | 24.158697 | 0 | -442.8304 | 442.8304
4.0806417 | 0.64425397 | 2 | 270933.5 | 0.0004916857 | 0.007256567 | 270933.5 | 0 | 442.8271 | 266.79263 | 24.046362 | 0 | -442.8271 | 442.8271
4.0806384 | 0.64436626 | 2 | 270935.6 | 0.00050002837 | 0.0074271555 | 270935.6 | 0 | 442.8259 | 199.68077 | 24.113779 | 0 | -442.8259 | 442.8259
4.080636 | 0.65632463 | 2 | 270937.8 | 0.00049103558 | 0.0075676311 | 270937.8 | 0 | 442.8215 | 149.37892 | 24.181175 | 0 | -442.8215 | 442.8215
4.0806403 | 0.65405202 | 2 | 270939.9 | 0.00045396903 | 0.0076845693 | 270939.9 | 0 | 442.8197 | 111.82502 | 24.203634 | 0 | -442.8197 | 442.8197
4.0806451 | 0.6512205 | 2 | 270942 | 0.0004059842 | 0.0077888616 | 270942 | 0 | 442.8179 | 83.687904 | 24.113779 | 0 | -442.8179 | 442.8179
4.0806522 | 0.64138561 | 2 | 270944.2 | 0.00035580486 | 0.0078672357 | 270944.2 | 0 | 442.8207 | 62.615574 | 24.001446 | 0 | -442.8207 | 442.8207
4.0806408 | 0.6664207 | 2 | 270946.3 | 0.00031446188 | 0.0079146782 | 270946.3 | 0 | 442.8182 | 46.875031 | 24.023905 | 0 | -442.8182 | 442.8182
4.0806508 | 0.66295594 | 2 | 270948.4 | 0.00027871248 | 0.0079623731 | 270948.4 | 0 | 442.8181 | 35.078602 | 24.136238 | 0 | -442.8181 | 442.8181
4.0806432 | 0.68422848 | 2 | 270950.5 | 0.00025207468 | 0.0079964567 | 270950.5 | 0 | 442.8175 | 26.251675 | 24.113779 | 0 | -442.8176 | 442.8175
4.0806351 | 0.66336554 | 2 | 270952.6 | 0.00022037489 | 0.0080188559 | 270952.6 | 0 | 442.8149 | 19.641743 | 24.046362 | 0 | -442.8149 | 442.8149
4.0806384 | 0.67584586 | 2 | 270954.8 | 0.00022348756 | 0.0080500711 | 270954.8 | 0 | 442.8141 | 14.703572 | 24.046362 | 0 | -442.8141 | 442.8141
4.0806274 | 0.66720247 | 2 | 270956.7 | 0.00020929637 | 0.008072312 | 270956.7 | 0 | 442.8134 | 11.003539 | 24.226093 | 0 | -442.8135 | 442.8134
4.0806279 | 0.6401189 | 2 | 270959.3 | 0.00021269418 | 0.0081001865 | 270959.3 | 0 | 442.8155 | 8.2323704 | 24.068861 | 0 | -442.8155 | 442.8155
4.0806365 | 0.65841049 | 2 | 270961.1 | 0.00022638749 | 0.0081152525 | 270961.1 | 0 | 442.8119 | 6.1612802 | 24.24855 | 0 | -442.8119 | 442.8119
4.0806241 | 0.63540614 | 2 | 270963.4 | 0.00025545576 | 0.0081542116 | 270963.4 | 0 | 442.8176 | 4.6118646 | 24.24855 | 0 | -442.8176 | 442.8176
4.080637 | 0.63576001 | 2 | 270966.3 | 0.00028891669 | 0.0081930766 | 270966.3 | 0 | 442.8146 | 3.4507513 | 24.09132 | 0 | -442.8146 | 442.8146
4.0806241 | 0.63949645 | 2 | 270970.2 | 0.00034185936 | 0.0082268296 | 270970.2 | 0 | 442.818 | 2.5834963 | 24.293509 | 0 | -442.818 | 442.818
4.0806394 | 0.63158739 | 2 | 270975.2 | 0.0003910051 | 0.0082664322 | 270975.2 | 0 | 442.81 | 1.9318759 | 24.09132 | 0 | -442.8101 | 442.81
4.0806293 | 0.60280091 | 2 | 270981.7 | 0.00045963633 | 0.0083256941 | 270981.7 | 0 | 442.8062 | 1.4467613 | 24.181175 | 0 | -442.8062 | 442.8062
4.0806317 | 0.64313203 | 2 | 270990.4 | 0.00052881462 | 0.008407535 | 270990.4 | 0 | 442.8042 | 1.0826663 | 24.001446 | 0 | -442.8042 | 442.8042
4.0806317 | 0.64193296 | 2 | 271002 | 0.00061813608 | 0.008497647 | 271002 | 0 | 442.825 | 0.80984086 | 24.136238 | 0 | -442.825 | 442.825
4.0806293 | 0.63881606 | 2 | 271017.3 | 0.00070549181 | 0.0086041447 | 271017.3 | 0 | 442.7841 | 0.60632527 | 24.001446 | 0 | -442.7842 | 442.7841
4.0806499 | 0.65396041 | 2 | 271037.7 | 0.00081094599 | 0.0087369718 | 271037.7 | 0 | 442.7822 | 0.45368746 | 24.158697 | 0 | -442.7822 | 442.7822
4.0806346 | 0.66140991 | 2 | 271064.8 | 0.00092401786 | 0.0088755451 | 271064.8 | 0 | 442.8348 | 0.3396146 | 24.001446 | 0 | -442.8348 | 442.8348
4.080647 | 0.65474069 | 2 | 271101 | 0.0010416984 | 0.0090373149 | 271101 | 0 | 442.8366 | 0.25411472 | 24.09132 | 0 | -442.8366 | 442.8366
4.0806661 | 0.60346067 | 2 | 271149.2 | 0.001168737 | 0.0092159361 | 271149.2 | 0 | 442.7493 | 0.19014031 | 24.203634 | 0 | -442.7493 | 442.7493
4.0806909 | 0.59032029 | 2 | 271213.7 | 0.0013031706 | 0.0094222864 | 271213.7 | 0 | 442.6536 | 0.14223978 | 23.956528 | 0 | -442.6536 | 442.6536
4.0806975 | 0.60127491 | 2 | 271299.6 | 0.0014771282 | 0.0096450532 | 271299.6 | 0 | 442.6614 | 0.10652319 | 23.889132 | 0 | -442.6614 | 442.6614
4.0807042 | 0.57113898 | 2 | 271414.4 | 0.0016616022 | 0.0098891649 | 271414.4 | 0 | 442.8031 | 0.079703331 | 24.001446 | 0 | -442.8031 | 442.8031
4.0807347 | 0.56971604 | 2 | 271567.6 | 0.0018754401 | 0.010175499 | 271567.6 | 0 | 442.9773 | 0.059648752 | 23.844213 | 0 | -442.9773 | 442.9773
4.0807414 | 0.62563974 | 2 | 271772.5 | 0.0021066603 | 0.010522556 | 271772.5 | 0 | 442.9322 | 0.044611767 | 24.046362 | 0 | -442.9322 | 442.9322
4.0807486 | 0.64023417 | 2 | 272046 | 0.0023428535 | 0.010921633 | 272046 | 0 | 442.5332 | 0.033417046 | 24.09132 | 0 | -442.5332 | 442.5332
4.0808144 | 0.60172862 | 2 | 272411.4 | 0.0025635967 | 0.01140793 | 272411.4 | 0 | 441.9929 | 0.025009438 | 24.001446 | 0 | -441.9929 | 441.9929