## Daten
Ewe_V | I_mA | Ns | time_s | minusImZ_Ohm | ReZ_Ohm | stepTime_s | QCharge_mAh | QDischarge_mAh | freq_Hz | AnalogIN1_V | cycleNumber | QminusQo_mAh | Capacity_mAh
4.0801787 | 0.080444187 | 2 | 269977.1 | -0.42380926 | -0.018287815 | 269977.1 | 0 | 442.3295 | 500018.56 | 24.670868 | 0 | -442.3295 | 0
4.0801916 | 0.13268866 | 2 | 269981.6 | -0.31867102 | -0.0016891282 | 269981.6 | 0 | 442.3297 | 374192.78 | 24.491177 | 0 | -442.3297 | 0
4.0801969 | 0.14155814 | 2 | 269986 | -0.24008803 | 0.0069172052 | 269986 | 0 | 442.3294 | 280034.5 | 24.670868 | 0 | -442.3295 | 0
4.0801969 | 0.1265793 | 2 | 269990.4 | -0.18143463 | 0.011011976 | 269990.4 | 0 | 442.3302 | 209573.56 | 24.378862 | 0 | -442.3302 | 0
4.0802078 | 0.12624654 | 2 | 269994.8 | -0.13726601 | 0.01258387 | 269994.8 | 0 | 442.3273 | 156834.55 | 24.356365 | 0 | -442.3273 | 0
4.080205 | 0.14432476 | 2 | 269996.2 | -0.10422384 | 0.013020395 | 269996.2 | 0 | 442.3254 | 117373.07 | 24.468679 | 0 | -442.3254 | 0
4.0801897 | 0.15159121 | 2 | 269997.9 | -0.079373926 | 0.012706366 | 269997.9 | 0 | 442.3315 | 87839.594 | 24.333906 | 0 | -442.3316 | 0
4.0801973 | 0.17305583 | 2 | 269999.6 | -0.060741566 | 0.012035363 | 269999.6 | 0 | 442.335 | 65738.203 | 24.491177 | 0 | -442.335 | 0
4.0801888 | 0.14786525 | 2 | 270001.3 | -0.046724811 | 0.011151648 | 270001.3 | 0 | 442.3332 | 49194.625 | 24.311449 | 0 | -442.3332 | 0
4.0801821 | 0.18389912 | 2 | 270002.7 | -0.036083743 | 0.010130151 | 270002.7 | 0 | 442.3341 | 36835.656 | 24.423761 | 0 | -442.3341 | 0
4.0801826 | 0.16772634 | 2 | 270004.2 | -0.027865309 | 0.0091243442 | 270004.2 | 0 | 442.3336 | 27557.156 | 24.356365 | 0 | -442.3337 | 0
4.0801935 | 0.19675525 | 2 | 270005.7 | -0.021486845 | 0.0081931436 | 270005.7 | 0 | 442.3355 | 20616.836 | 24.423761 | 0 | -442.3355 | 0
4.0801864 | 0.17149015 | 2 | 270007.3 | -0.01651508 | 0.0074052834 | 270007.3 | 0 | 442.3385 | 15430.152 | 24.378862 | 0 | -442.3385 | 0
4.0801969 | 0.18531501 | 2 | 270008.6 | -0.01259918 | 0.0068133916 | 270008.6 | 0 | 442.337 | 11551.737 | 24.44622 | 0 | -442.337 | 0
4.080204 | 0.23998192 | 2 | 270010.1 | -0.0095163565 | 0.0063902759 | 270010.1 | 0 | 442.3313 | 8645.9443 | 24.536095 | 0 | -442.3313 | 0
4.0802026 | 0.26476184 | 2 | 270011.9 | -0.0071293348 | 0.0061067706 | 270011.9 | 0 | 442.3331 | 6470.5161 | 24.536095 | 0 | -442.3332 | 0
4.080194 | 0.23946032 | 2 | 270014 | -0.0052456171 | 0.0059587825 | 270014 | 0 | 442.3325 | 4841.5513 | 24.581013 | 0 | -442.3326 | 0
4.0801916 | 0.23159754 | 2 | 270016.1 | -0.003799845 | 0.00589601 | 270016.1 | 0 | 442.3342 | 3621.5261 | 24.468679 | 0 | -442.3343 | 0
4.0801911 | 0.2845864 | 2 | 270018.2 | -0.0026749778 | 0.0059102895 | 270018.2 | 0 | 442.3399 | 2710.864 | 24.401302 | 0 | -442.3399 | 0
4.0801964 | 0.3146587 | 2 | 270020.4 | -0.0018081018 | 0.0059775282 | 270020.4 | 0 | 442.342 | 2029.3519 | 24.468679 | 0 | -442.342 | 0
4.0802035 | 0.3031441 | 2 | 270022.5 | -0.0011503669 | 0.0060638823 | 270022.5 | 0 | 442.3401 | 1518.54 | 24.423761 | 0 | -442.3401 | 0
4.0802054 | 0.31260902 | 2 | 270024.6 | -0.00063405291 | 0.0061922525 | 270024.6 | 0 | 442.3391 | 1136.0944 | 24.423761 | 0 | -442.3391 | 0
4.0802083 | 0.2774688 | 2 | 270026.7 | -0.00026501089 | 0.0063409023 | 270026.7 | 0 | 442.3435 | 850.27515 | 24.491177 | 0 | -442.3436 | 0
4.0802317 | 0.43032664 | 2 | 270028.9 | 2.664284e-05 | 0.0065062428 | 270028.9 | 0 | 442.3458 | 636.4256 | 24.378862 | 0 | -442.3458 | 0
4.0802355 | 0.46173978 | 2 | 270031 | 0.00022438385 | 0.0066725509 | 270031 | 0 | 442.3448 | 476.37225 | 24.401302 | 0 | -442.3448 | 0
4.0802231 | 0.41590518 | 2 | 270033.1 | 0.00034367904 | 0.0068430905 | 270033.1 | 0 | 442.3474 | 356.48273 | 24.513638 | 0 | -442.3474 | 0
4.0802345 | 0.43524525 | 2 | 270035.2 | 0.00041408918 | 0.0070151105 | 270035.2 | 0 | 442.3414 | 266.79263 | 24.491177 | 0 | -442.3414 | 0
4.0802274 | 0.42950666 | 2 | 270037.4 | 0.00043737888 | 0.0071710041 | 270037.4 | 0 | 442.3407 | 199.68077 | 24.491177 | 0 | -442.3407 | 0
4.0802355 | 0.39105007 | 2 | 270039.5 | 0.00043323002 | 0.0072979224 | 270039.5 | 0 | 442.3463 | 149.37892 | 24.581013 | 0 | -442.3463 | 0
4.0802317 | 0.42842624 | 2 | 270041.6 | 0.00039832218 | 0.0074126818 | 270041.6 | 0 | 442.3447 | 111.82502 | 24.513638 | 0 | -442.3447 | 0
4.0802307 | 0.43796545 | 2 | 270043.7 | 0.00036495231 | 0.007501951 | 270043.7 | 0 | 442.3459 | 83.687904 | 24.468679 | 0 | -442.346 | 0
4.080236 | 0.4463872 | 2 | 270045.9 | 0.00033173416 | 0.0075715636 | 270045.9 | 0 | 442.3488 | 62.615574 | 24.468679 | 0 | -442.3488 | 0
4.0802507 | 0.41117224 | 2 | 270048 | 0.00029301216 | 0.0076217027 | 270048 | 0 | 442.3497 | 46.875031 | 24.491177 | 0 | -442.3497 | 0
4.0802445 | 0.43610227 | 2 | 270050.1 | 0.00025832441 | 0.0076616923 | 270050.1 | 0 | 442.3531 | 35.078602 | 24.378862 | 0 | -442.3531 | 0
4.0802345 | 0.47571412 | 2 | 270052.2 | 0.00021704148 | 0.0076974598 | 270052.2 | 0 | 442.3508 | 26.251675 | 24.356365 | 0 | -442.3508 | 0
4.0802393 | 0.43420234 | 2 | 270054.3 | 0.00020358761 | 0.0077209002 | 270054.3 | 0 | 442.3527 | 19.641743 | 24.423761 | 0 | -442.3527 | 0
4.0802283 | 0.4600634 | 2 | 270056.5 | 0.00019772367 | 0.0077385842 | 270056.5 | 0 | 442.3515 | 14.703572 | 24.558554 | 0 | -442.3515 | 0
4.0802393 | 0.46106941 | 2 | 270058.5 | 0.00021128517 | 0.0077597089 | 270058.5 | 0 | 442.3524 | 11.003539 | 24.513638 | 0 | -442.3524 | 0
4.080235 | 0.36889687 | 2 | 270061 | 0.00019326946 | 0.0077842646 | 270061 | 0 | 442.35 | 8.2323704 | 24.491177 | 0 | -442.3501 | 0
4.0802422 | 0.42749476 | 2 | 270062.8 | 0.00020984415 | 0.0078131333 | 270062.8 | 0 | 442.3527 | 6.1612802 | 24.356365 | 0 | -442.3527 | 0
4.0802307 | 0.45244303 | 2 | 270065.1 | 0.00023130684 | 0.0078345574 | 270065.1 | 0 | 442.3471 | 4.6118646 | 24.513638 | 0 | -442.3472 | 0
4.080236 | 0.39179569 | 2 | 270068 | 0.00027167817 | 0.0078678783 | 270068 | 0 | 442.3505 | 3.4507513 | 24.288988 | 0 | -442.3506 | 0
4.0802321 | 0.39424089 | 2 | 270071.9 | 0.00030650827 | 0.0078955963 | 270071.9 | 0 | 442.3449 | 2.5834963 | 24.581013 | 0 | -442.3449 | 0
4.0802369 | 0.4315652 | 2 | 270076.9 | 0.0003618355 | 0.0079433545 | 270076.9 | 0 | 442.3418 | 1.9318759 | 24.491177 | 0 | -442.3418 | 0
4.0802259 | 0.42047521 | 2 | 270083.4 | 0.00041495476 | 0.0080005769 | 270083.4 | 0 | 442.3567 | 1.4467613 | 24.558554 | 0 | -442.3567 | 0
4.080215 | 0.44735134 | 2 | 270092.1 | 0.00049222901 | 0.0080740126 | 270092.1 | 0 | 442.3384 | 1.0826663 | 24.44622 | 0 | -442.3384 | 0
4.0802069 | 0.43505695 | 2 | 270103.7 | 0.00056834222 | 0.0081532868 | 270103.7 | 0 | 442.3354 | 0.80984086 | 24.266531 | 0 | -442.3354 | 0
4.0802064 | 0.42053911 | 2 | 270119 | 0.00065193354 | 0.0082473559 | 270119 | 0 | 442.3692 | 0.60632527 | 24.356365 | 0 | -442.3693 | 0
4.0802131 | 0.39572462 | 2 | 270139.4 | 0.00074987364 | 0.0083597582 | 270139.4 | 0 | 442.3355 | 0.45368746 | 24.401302 | 0 | -442.3355 | 0
4.0802178 | 0.38997096 | 2 | 270166.5 | 0.0008510492 | 0.0084938901 | 270166.5 | 0 | 442.2906 | 0.3396146 | 24.44622 | 0 | -442.2906 | 0
4.080204 | 0.40010384 | 2 | 270202.7 | 0.00097074854 | 0.0086419759 | 270202.7 | 0 | 442.3247 | 0.25411472 | 24.513638 | 0 | -442.3247 | 0
4.080204 | 0.37527153 | 2 | 270250.9 | 0.0010944449 | 0.0088052917 | 270250.9 | 0 | 442.4039 | 0.19014031 | 24.311449 | 0 | -442.4039 | 0
4.0802131 | 0.36768684 | 2 | 270315.4 | 0.0012365961 | 0.0089908782 | 270315.4 | 0 | 442.419 | 0.14223978 | 24.333906 | 0 | -442.419 | 0
4.080245 | 0.41732654 | 2 | 270401.3 | 0.0013862354 | 0.0091943163 | 270401.3 | 0 | 442.3058 | 0.10652319 | 24.536095 | 0 | -442.3058 | 0
4.0802689 | 0.43333572 | 2 | 270516.1 | 0.0015686926 | 0.0094274664 | 270516.1 | 0 | 442.1225 | 0.079703331 | 24.378862 | 0 | -442.1226 | 0
4.0802922 | 0.38056999 | 2 | 270669.3 | 0.0017851907 | 0.009707761 | 270669.3 | 0 | 442.0247 | 0.059648752 | 24.468679 | 0 | -442.0247 | 0
4.0802794 | 0.38327506 | 2 | 270874.2 | 0.0020252764 | 0.010022163 | 270874.2 | 0 | 442.2031 | 0.044611767 | 24.378862 | 0 | -442.2031 | 0
4.0802693 | 0.38819855 | 2 | 271147.7 | 0.0022727672 | 0.010408991 | 271147.7 | 0 | 442.5687 | 0.033417046 | 24.356365 | 0 | -442.5687 | 0
4.0803752 | 0.50748116 | 2 | 271513.1 | 0.0025203344 | 0.010863319 | 271513.1 | 0 | 442.7366 | 0.025009438 | 24.378862 | 0 | -442.7366 | 0